## NOMENCLATURE
Parameter |  | Minimum | Mid (Baseline) | Maximum
Infill Density (%) | D | 60 | 80 | 100
Nozzle Temp (°C) | TN | 200 | 220 | 240
Speed (mm/s) | V | 50 | 70 | 90 |  | TPU
Bed Temp (°C) | TB | 60 | 80 | 100
Infill Density Variation
A_MIN — Others at MIN DSC_D_ TN200_V50_TB60 |  |  |  |  | A_MID — Others at MID DSC_D_ TN220_V70_TB80 |  |  |  |  | A_MAX — Others at MAX DSC_D_ TN240_V90_TB100
Sample | Infill | Speed | Nozzle | Bed | Sample | Infill | Speed | Nozzle | Bed | Sample | Infill | Speed | Nozzle | Bed
A1 DSC_D60_ TN200_V50__TB60 | 60 | 50 | 200 | 60 | A6 DSC_D60_ TN220_V70_TB80 | 60 | 70 | 220 | 80 | A11 DSC_D60_ TN240_V90_TB100 | 60 | 90 | 240 | 100
A2 DSC_D70_ TN200_V50_TB60 | 70 | 50 | 200 | 60 | A7 DSC_D70_ TN220_V70_TB80 | 70 | 70 | 220 | 80 | A12 DSC_D70_ TN220_V70_TB80 | 70 | 90 | 240 | 100
A3 DSC_D80_ TN200_V50_TB60 | 80 | 50 | 200 | 60 | A8 DSC_D80_ TN220_V70_TB80 | 80 | 70 | 220 | 80 | A13 DSC_D80_ TN220_V70_TB80 | 80 | 90 | 240 | 100
A4 DSC_D90_ TN200_V50_TB60 | 90 | 50 | 200 | 60 | A9 DSC_D90_ TN220_V70_TB80 | 90 | 70 | 220 | 80 | A14 DSC_D90_ TN220_V70_TB80 | 90 | 90 | 240 | 100
A5 DSC_D100_ TN200_V50_TB60 | 100 | 50 | 200 | 60 | A10 DSC_D100_ TN220_V70_TB80 | 100 | 70 | 220 | 80 | A15. DSC_D100_ TN220_V70_TB80 | 100 | 90 | 240 | 100
Speed Variation
B_MIN — Others at MIN DSC_D60_ TN200_V_TB60 |  |  |  |  | B_MID — Others at MID DSC_D80_ TN220_V_TB80 |  |  |  |  | B_MAX — Others at MAX DSC_D100_ TN240_V_TB100
Sample | Infill | Speed | Nozzle | Bed | Sample | Infill | Speed | Nozzle | Bed | Sample | Infill | Speed | Nozzle | Bed
B1. DSC_D60_ TN200_V50_TB60 | 60 | 50 | 200 | 60 | B6 DSC_D80_ TN220_V50_TB80 | 80 | 50 | 220 | 80 | B11 DSC_D100_ TN240_V50_TB100 | 100 | 50 | 240 | 100
B2 DSC_D60_ TN200_V60_TB60 | 60 | 60 | 200 | 60 | B7 DSC_D80_ TN220_V60_TB80 | 80 | 60 | 220 | 80 | B12 DSC_D100_ TN240_V60_TB100 | 100 | 60 | 240 | 100
B3 DSC_D60_ TN200_V70_TB60 | 60 | 70 | 200 | 60 | B8 DSC_D80_ TN220_V70_TB80 | 80 | 70 | 220 | 80 | B13 DSC_D100_ TN240_V70_TB100 | 100 | 70 | 240 | 100
B4 DSC_D60_ TN200_V80_TB60 | 60 | 80 | 200 | 60 | B9 DSC_D80_ TN220_V80_TB80 | 80 | 80 | 220 | 80 | B14 DSC_D100_ TN240_V80_TB100 | 100 | 80 | 240 | 100
B5 DSC_D60_ TN200_V90_TB60 | 60 | 90 | 200 | 60 | B10 DSC_D80_ TN220_V90_TB80 | 80 | 90 | 220 | 80 | B15 DSC_D100_ TN240_V90_TB100 | 100 | 90 | 240 | 100
Nozzle Temp Variation
C_MIN — Others at MIN DSC_D60_ TN_V50_TB60 |  |  |  |  | C_MID — Others at MID DSC_D80_ TN_V70_TB80 |  |  |  |  | C_MAX — Others at MAX DSC_D100_ TN_V90_TB100
Sample | Infill | Speed | Nozzle | Bed | Sample | Infill | Speed | Nozzle | Bed | Sample | Infill | Speed | Nozzle | Bed
C1 DSC_D60_ TN200_V50_TB60 | 60 | 50 | 200 | 60 | C6 DSC_D80_ TN200_V70_TB80 | 80 | 70 | 200 | 80 | C11 DSC_D100_ TN200_V90_TB100 | 100 | 90 | 200 | 100
C2 DSC_D60_ TN210_V50_TB60 | 60 | 50 | 210 | 60 | C7 DSC_D80_ TN210_V70_TB80 | 80 | 70 | 210 | 80 | C12 DSC_D100_ TN210_V90_TB100 | 100 | 90 | 210 | 100
C3 DSC_D60_ TN220_V50_TB60 | 60 | 50 | 220 | 60 | C8 DSC_D80_ TN220_V70_TB80 | 80 | 70 | 220 | 80 | C13 DSC_D100_ TN220_V90_TB100 | 100 | 90 | 220 | 100
C4 DSC_D60_ TN230_V50_TB60 | 60 | 50 | 230 | 60 | C9 DSC_D80_ TN230_V70_TB80 | 80 | 70 | 230 | 80 | C14 DSC_D100_ TN230_V90_TB100 | 100 | 90 | 230 | 100
C5 DSC_D60_ TN240_V50_TB60 | 60 | 50 | 240 | 60 | C10. DSC_D80_ TN240_V70_TB80 | 80 | 70 | 240 | 80 | C15 DSC_D100_ TN240_V90_TB100 | 100 | 90 | 240 | 100
Bed Temp Variation
D_MIN — Others at MIN DSC_D60_ TN200_V50_TB |  |  |  |  | D_MID— Others at MID DSC_D60_ TN200_V50_TB |  |  |  |  | D_MAX — Others at MAX DSC_D100_ TN240_V90_TB
Sample | Infill | Speed | Nozzle | Bed | Sample | Infill | Speed | Nozzle | Bed | Sample | Infill | Speed | Nozzle | Bed
D1 DSC_D60_ TN200_V50_TB60 | 60 | 50 | 200 | 60 | D6. DSC_D60_ TN200_V50_TB60 | 80 | 70 | 220 | 60 | D11 DSC_D100_ TN240_V90_TB60 | 100 | 90 | 240 | 60
D2 DSC_D60_ TN200_V50_TB70 | 60 | 50 | 200 | 70 | D7 DSC_D60_ TN200_V50_TB70 | 80 | 70 | 220 | 70 | D12 DSC_D100_ TN240_V90_TB70 | 100 | 90 | 240 | 70
D3 DSC_D60_ TN200_V50_TB80 | 60 | 50 | 200 | 80 | D8 DSC_D60_ TN200_V50_TB80 | 80 | 70 | 220 | 80 | D13 DSC_D100_ TN240_V90_TB80 | 100 | 90 | 240 | 80
D4 DSC_D60_ TN200_V50_TB90 | 60 | 50 | 200 | 90 | D9 DSC_D60_ TN200_V50_TB90 | 80 | 70 | 220 | 90 | D14 DSC_D100_ TN240_V90_TB90 | 100 | 90 | 240 | 90
D5 DSC_D60_ TN200_V50_TB100 | 60 | 50 | 200 | 100 | D10. DSC_D60_ TN200_V50_TB100 | 80 | 70 | 220 | 100 | D15 DSC_D100_ TN240_V90_TB100 | 100 | 90 | 240 | 100

## Mass
Sno. | Sample Name | Mass (gm)
1 | A1 | 0.1526
2 | A2 | 0.1566
3 | A3 | 0.1337
4 | A4 | 0.1407
5 | A5 | 0.1402
6 | A6 | 0.1649
7 | A7 | 0.1641
8 | A8 | 0.1709
9 | A9 | 0.1576
10 | A10 | 0.1601
11 | A11 | 0.1719
12 | A12 | 0.1707
13 | A13 | 0.1718
14 | A14 | 0.1688
15 | A15 | 0.172
16 | B2 | 0.126
17 | B3 | 0.1201
18 | B4 | 0.119
19 | B5 | 0.1232
20 | B6 | 0.1688
21 | B7 | 0.1652
22 | B9 | 0.1728
23 | B10 | 0.1834
24 | B11 | 0.175
25 | B12 | 0.1727
26 | B13 | 0.1747
27 | B14 | 0.1692
28 | C2 | 0.1484
29 | C3 | 0.161
30 | C4 | 0.1677
31 | C5 | 0.1863
32 | C6 | 0.1511
33 | C7 | 0.1515
34 | C9 | 0.1672
35 | C10 | 0.1784
36 | C11 | 0.124
37 | C12 | 0.1432
38 | C13 | 0.1629
39 | C14 | 0.1713
40 | D2 | 0.1375
41 | D3 | 0.1404
42 | D4 | 0.1272
43 | D5 | 0.1202
44 | D6 | 0.1699
45 | D7 | 0.1645
46 | D9 | 0.1632
47 | D10 | 0.1585
48 | D11 | 0.1782
49 | D12 | 0.1755
50 | D13 | 0.1729
51 | D14 | 0.1746